## Sheet
Publication | Volcano | Eruption | Data DOI | Chemistry | Bulk SiO2 (wt. %) | Bulk Na2O+K2O (wt.%) | Glass SiO2 (wt. %) | Glass Na2O+K2O (wt.%) | Chemistry DOI | Rock/experiment type | Subaerial/submarine | Eff/exp | Sample no. | Bulk porosity (%) | Connected porosity (%) | Connectivity | Permeability (k1) (m-2) | Permeability (k2) (m-1) | vesicle number density (m-3) | S (polydispersivity) | total crystallinity (%) | phenocrystallinity (%) | microcrystallinity (%)
Takeuchi et al. 2009 | Experimental | - | https://doi.org/10.1016/j.epsl.2009.04.001 | Rhyolite | [5 empty] | Vesiculation under decompression |  | Vesiculation |  | 46 | 19 | 0.41304347826087
Takeuchi et al. 2009 | Experimental | - | https://doi.org/10.1016/j.epsl.2009.04.001 | Rhyolite | [5 empty] | Vesiculation under decompression |  | Vesiculation |  | 43 | 7 | 0.162790697674419
Takeuchi et al. 2009 | Experimental | - | https://doi.org/10.1016/j.epsl.2009.04.001 | Rhyolite | [5 empty] | Vesiculation under decompression |  | Vesiculation |  | 78 | 46 | 0.58974358974359
Takeuchi et al. 2009 | Experimental | - | https://doi.org/10.1016/j.epsl.2009.04.001 | Rhyolite | [5 empty] | Vesiculation under decompression |  | Vesiculation |  | 77 | 7 | 0.0909090909090909
Takeuchi et al. 2009 | Experimental | - | https://doi.org/10.1016/j.epsl.2009.04.001 | Rhyolite | [5 empty] | Vesiculation under decompression |  | Vesiculation |  | 67 | 11 | 0.164179104477612
Takeuchi et al. 2009 | Experimental | - | https://doi.org/10.1016/j.epsl.2009.04.001 | Rhyolite | [5 empty] | Vesiculation under decompression |  | Vesiculation |  | 80 | 75 | 0.9375
Takeuchi et al. 2009 | Experimental | - | https://doi.org/10.1016/j.epsl.2009.04.001 | Rhyolite | [5 empty] | Vesiculation under decompression |  | Vesiculation |  | 86 | 84 | 0.976744186046512
Takeuchi et al. 2009 | Experimental | - | https://doi.org/10.1016/j.epsl.2009.04.001 | Rhyolite | [5 empty] | Vesiculation under decompression |  | Vesiculation |  | 89 | 83 | 0.932584269662921
Takeuchi et al. 2009 | Experimental | - | https://doi.org/10.1016/j.epsl.2009.04.001 | Rhyolite | [5 empty] | Vesiculation under decompression |  | Vesiculation |  | 83 | 111 | 1.33734939759036
Takeuchi et al. 2009 | Experimental | - | https://doi.org/10.1016/j.epsl.2009.04.001 | Rhyolite | [5 empty] | Vesiculation under decompression |  | Vesiculation |  | 85 | 93 | 1.09411764705882
Takeuchi et al. 2009 | Experimental | - | https://doi.org/10.1016/j.epsl.2009.04.001 | Rhyolite | [5 empty] | Vesiculation under decompression |  | Vesiculation |  | 85 | 82 | 0.964705882352941
Takeuchi et al. 2009 | Experimental | - | https://doi.org/10.1016/j.epsl.2009.04.001 | Rhyolite | [5 empty] | Vesiculation under decompression |  | Vesiculation |  | 79 | 78 | 0.987341772151899
Takeuchi et al. 2009 | Experimental | - | https://doi.org/10.1016/j.epsl.2009.04.001 | Rhyolite | [5 empty] | Vesiculation under decompression |  | Vesiculation |  | 83 | 94 | 1.13253012048193
Takeuchi et al. 2009 | Experimental | - | https://doi.org/10.1016/j.epsl.2009.04.001 | Rhyolite | [5 empty] | Vesiculation under decompression |  | Vesiculation |  | 92 | 83 | 0.902173913043478
Takeuchi et al. 2009 | Experimental | - | https://doi.org/10.1016/j.epsl.2009.04.001 | Rhyolite | [5 empty] | Vesiculation under decompression |  | Vesiculation |  | 85 | 129 | 1.51764705882353
Takeuchi et al. 2009 | Experimental | - | https://doi.org/10.1016/j.epsl.2009.04.001 | Rhyolite | [5 empty] | Vesiculation under decompression |  | Vesiculation |  | 90 | 91 | 1.01111111111111
Okumura et al. 2008 | Experimental | - | https://doi.org/10.1029/2007JB005362 | Rhyolite | [5 empty] | Vesiculation with shear-deformation |  | Vesiculation |  | 23.6771 | 6.7953277 | 0.287
Okumura et al. 2008 | Experimental | - | https://doi.org/10.1029/2007JB005362 | Rhyolite | [5 empty] | Vesiculation with shear-deformation |  | Vesiculation |  | 24.8756 | 0.62189 | 0.025
Okumura et al. 2008 | Experimental | - | https://doi.org/10.1029/2007JB005362 | Rhyolite | [5 empty] | Vesiculation with shear-deformation |  | Vesiculation |  | 29 | 4.06 | 0.14
Okumura et al. 2008 | Experimental | - | https://doi.org/10.1029/2007JB005362 | Rhyolite | [5 empty] | Vesiculation with shear-deformation |  | Vesiculation |  | 32.2287 | 19.33722 | 0.6
Okumura et al. 2008 | Experimental | - | https://doi.org/10.1029/2007JB005362 | Rhyolite | [5 empty] | Vesiculation with shear-deformation |  | Vesiculation |  | 43.0935 | 35.767605 | 0.83
Okumura et al. 2008 | Experimental | - | https://doi.org/10.1029/2007JB005362 | Rhyolite | [5 empty] | Vesiculation with shear-deformation |  | Vesiculation |  | 18 | 0.18 | 0.01
Okumura et al. 2008 | Experimental | - | https://doi.org/10.1029/2007JB005362 | Rhyolite | [5 empty] | Vesiculation with shear-deformation |  | Vesiculation |  | 26 | 0.26 | 0.01
Okumura et al. 2008 | Experimental | - | https://doi.org/10.1029/2007JB005362 | Rhyolite | [5 empty] | Vesiculation with shear-deformation |  | Vesiculation |  | 32 | 0.96 | 0.03
Okumura et al. 2008 | Experimental | - | https://doi.org/10.1029/2007JB005362 | Rhyolite | [5 empty] | Vesiculation with shear-deformation |  | Vesiculation |  | 38 | 13.68 | 0.36
Okumura et al. 2008 | Experimental | - | https://doi.org/10.1029/2007JB005362 | Rhyolite | [5 empty] | Vesiculation with shear-deformation |  | Vesiculation |  | 43 | 21.5 | 0.5
Okumura et al. 2008 | Experimental | - | https://doi.org/10.1029/2007JB005362 | Rhyolite | [5 empty] | Vesiculation with no deformation |  | Vesiculation |  | 33 | 0 | 0
Okumura et al. 2008 | Experimental | - | https://doi.org/10.1029/2007JB005362 | Rhyolite | [5 empty] | Vesiculation with no deformation |  | Vesiculation |  | 35 | 1.05 | 0.03
Okumura et al. 2008 | Experimental | - | https://doi.org/10.1029/2007JB005362 | Rhyolite | [5 empty] | Vesiculation with no deformation |  | Vesiculation |  | 37 | 0.74 | 0.02
Okumura et al. 2013 | Experimental | - | https://doi.org/10.1016/j.epsl.2012.11.056 | Rhyolite | [5 empty] | Densification by gas escape |  | Densification |  | 0.08 | 0.048 | 0.6
Okumura et al. 2013 | Experimental | - | https://doi.org/10.1016/j.epsl.2012.11.056 | Rhyolite | [5 empty] | Densification by gas escape |  | Densification |  | 0.11 | 0.0869 | 0.79
Okumura et al. 2013 | Experimental | - | https://doi.org/10.1016/j.epsl.2012.11.056 | Rhyolite | [5 empty] | Densification by gas escape |  | Densification |  | 0.28 | 0.2632 | 0.94
Okumura et al. 2013 | Experimental | - | https://doi.org/10.1016/j.epsl.2012.11.056 | Rhyolite | [5 empty] | Densification by gas escape |  | Densification |  | 0.51 | 0.4998 | 0.98
Okumura et al. 2013 | Experimental | - | https://doi.org/10.1016/j.epsl.2012.11.056 | Rhyolite | [5 empty] | Densification by gas escape |  | Densification |  | 0.71 | 0.71 | 1
Okumura et al. 2013 | Experimental | - | https://doi.org/10.1016/j.epsl.2012.11.056 | Rhyolite | [5 empty] | Densification by gas escape |  | Densification |  | 0.74 | 0.74 | 1
Okumura et al. 2013 | Experimental | - | https://doi.org/10.1016/j.epsl.2012.11.056 | Rhyolite | [5 empty] | Densification by gas escape |  | Densification |  | 0.75 | 0.75 | 1
Vasseur et al. 2016 | Experimental | - | https://doi.org/10.1093/gji/ggv550 | Borosilicate | [5 empty] | Sintering, glass beads |  | Densification |  | 0.42 | 0.41 | 0.976190476190476
Vasseur et al. 2016 | Experimental | - | https://doi.org/10.1093/gji/ggv550 | Borosilicate | [5 empty] | Sintering, glass beads |  | Densification |  | 0.41 | 0.4 | 0.975609756097561
Vasseur et al. 2016 | Experimental | - | https://doi.org/10.1093/gji/ggv550 | Borosilicate | [5 empty] | Sintering, glass beads |  | Densification |  | 0.16 | 0.09 | 0.5625
Vasseur et al. 2016 | Experimental | - | https://doi.org/10.1093/gji/ggv550 | Borosilicate | [5 empty] | Sintering, glass beads |  | Densification |  | 0.12 | 0.03 | 0.25
Vasseur et al. 2016 | Experimental | - | https://doi.org/10.1093/gji/ggv550 | Borosilicate | [5 empty] | Sintering, glass beads |  | Densification |  | 0.43 | 0.42 | 0.976744186046512
Vasseur et al. 2016 | Experimental | - | https://doi.org/10.1093/gji/ggv550 | Borosilicate | [5 empty] | Sintering, glass beads |  | Densification |  | 0.38 | 0.36 | 0.947368421052632
Vasseur et al. 2016 | Experimental | - | https://doi.org/10.1093/gji/ggv550 | Borosilicate | [5 empty] | Sintering, glass beads |  | Densification |  | 0.28 | 0.26 | 0.928571428571428
Vasseur et al. 2016 | Experimental | - | https://doi.org/10.1093/gji/ggv550 | Borosilicate | [5 empty] | Sintering, glass beads |  | Densification |  | 0.19 | 0.14 | 0.736842105263158
Vasseur et al. 2016 | Experimental | - | https://doi.org/10.1093/gji/ggv550 | Borosilicate | [5 empty] | Sintering, glass beads |  | Densification |  | 0.11 | 0.04 | 0.363636363636364
Vasseur et al. 2016 | Experimental | - | https://doi.org/10.1093/gji/ggv550 | Borosilicate | [5 empty] | Sintering, glass beads |  | Densification |  | 0.12 | 0.04 | 0.333333333333333
Vasseur et al. 2016 | Experimental | - | https://doi.org/10.1093/gji/ggv550 | Borosilicate | [5 empty] | Sintering, glass beads |  | Densification |  | 0.41 | 0.4 | 0.975609756097561
Vasseur et al. 2016 | Experimental | - | https://doi.org/10.1093/gji/ggv550 | Borosilicate | [5 empty] | Sintering, glass beads |  | Densification |  | 0.38 | 0.37 | 0.973684210526316
Vasseur et al. 2016 | Experimental | - | https://doi.org/10.1093/gji/ggv550 | Borosilicate | [5 empty] | Sintering, glass beads |  | Densification |  | 0.31 | 0.29 | 0.935483870967742
Vasseur et al. 2016 | Experimental | - | https://doi.org/10.1093/gji/ggv550 | Borosilicate | [5 empty] | Sintering, glass beads |  | Densification |  | 0.29 | 0.26 | 0.896551724137931
Vasseur et al. 2016 | Experimental | - | https://doi.org/10.1093/gji/ggv550 | Borosilicate | [5 empty] | Sintering, glass beads |  | Densification |  | 0.13 | 0.08 | 0.615384615384615
Vasseur et al. 2016 | Experimental | - | https://doi.org/10.1093/gji/ggv550 | Borosilicate | [5 empty] | Sintering, glass beads |  | Densification |  | 0.14 | 0.08 | 0.571428571428571
Vasseur et al. 2016 | Experimental | - | https://doi.org/10.1093/gji/ggv550 | Borosilicate | [5 empty] | Sintering, glass beads |  | Densification |  | 0.14 | 0.08 | 0.571428571428571
Vasseur et al. 2013 | Experimental | - | https://doi.org/10.1002/2013GL058105 | Borosilicate | [5 empty] | Sintering, glass beads |  | Densification |  | 0.29 | 0.28 | 0.96551724137931
Vasseur et al. 2013 | Experimental | - | https://doi.org/10.1002/2013GL058105 | Borosilicate | [5 empty] | Sintering, glass beads |  | Densification |  | 0.34 | 0.28 | 0.823529411764706
Vasseur et al. 2013 | Experimental | - | https://doi.org/10.1002/2013GL058105 | Borosilicate | [5 empty] | Sintering, glass beads |  | Densification |  | 0.27 | 0.19 | 0.703703703703704
Vasseur et al. 2013 | Experimental | - | https://doi.org/10.1002/2013GL058105 | Borosilicate | [5 empty] | Sintering, glass beads |  | Densification |  | 0.32 | 0.26 | 0.8125
Vasseur et al. 2013 | Experimental | - | https://doi.org/10.1002/2013GL058105 | Borosilicate | [5 empty] | Sintering, glass beads |  | Densification |  | 0.37 | 0.33 | 0.891891891891892
Vasseur et al. 2013 | Experimental | - | https://doi.org/10.1002/2013GL058105 | Borosilicate | [5 empty] | Sintering, glass beads |  | Densification |  | 0.34 | 0.3 | 0.88235294117647
Vasseur et al. 2013 | Experimental | - | https://doi.org/10.1002/2013GL058105 | Borosilicate | [5 empty] | Sintering, glass beads |  | Densification |  | 0.36 | 0.32 | 0.888888888888889
Vasseur et al. 2013 | Experimental | - | https://doi.org/10.1002/2013GL058105 | Borosilicate | [5 empty] | Sintering, glass beads |  | Densification |  | 0.3 | 0.26 | 0.866666666666667
Vasseur et al. 2013 | Experimental | - | https://doi.org/10.1002/2013GL058105 | Borosilicate | [5 empty] | Sintering, glass beads |  | Densification |  | 0.34 | 0.29 | 0.852941176470588
Vasseur et al. 2013 | Experimental | - | https://doi.org/10.1002/2013GL058105 | Borosilicate | [5 empty] | Sintering, glass beads |  | Densification |  | 0.33 | 0.29 | 0.878787878787879
Vasseur et al. 2013 | Experimental | - | https://doi.org/10.1002/2013GL058105 | Borosilicate | [5 empty] | Sintering, glass beads |  | Densification |  | 0.25 | 0.17 | 0.68
Vasseur et al. 2013 | Experimental | - | https://doi.org/10.1002/2013GL058105 | Borosilicate | [5 empty] | Sintering, glass beads |  | Densification |  | 0.35 | 0.3 | 0.857142857142857
Vasseur et al. 2013 | Experimental | - | https://doi.org/10.1002/2013GL058105 | Borosilicate | [5 empty] | Sintering, glass beads |  | Densification |  | 0.15 | 0.1 | 0.666666666666667
Vasseur et al. 2013 | Experimental | - | https://doi.org/10.1002/2013GL058105 | Borosilicate | [5 empty] | Sintering, glass beads |  | Densification |  | 0.3 | 0.26 | 0.866666666666667
Vasseur et al. 2013 | Experimental | - | https://doi.org/10.1002/2013GL058105 | Borosilicate | [5 empty] | Sintering, glass beads |  | Densification |  | 0.1 | 0.05 | 0.5
Vasseur et al. 2013 | Experimental | - | https://doi.org/10.1002/2013GL058105 | Borosilicate | [5 empty] | Sintering, glass beads |  | Densification |  | 0.26 | 0.24 | 0.923076923076923
Vasseur et al. 2013 | Experimental | - | https://doi.org/10.1002/2013GL058105 | Borosilicate | [5 empty] | Sintering, glass beads |  | Densification |  | 0.25 | 0.23 | 0.92
Vasseur et al. 2013 | Experimental | - | https://doi.org/10.1002/2013GL058105 | Borosilicate | [5 empty] | Sintering, glass beads |  | Densification |  | 0.25 | 0.22 | 0.88
Vasseur et al. 2013 | Experimental | - | https://doi.org/10.1002/2013GL058105 | Borosilicate | [5 empty] | Sintering, glass beads |  | Densification |  | 0.21 | 0.19 | 0.904761904761905
Vasseur et al. 2013 | Experimental | - | https://doi.org/10.1002/2013GL058105 | Borosilicate | [5 empty] | Sintering, glass beads |  | Densification |  | 0.07 | 0.04 | 0.571428571428571
Vasseur et al. 2013 | Experimental | - | https://doi.org/10.1002/2013GL058105 | Borosilicate | [5 empty] | Sintering, glass beads |  | Densification |  | 0.09 | 0.06 | 0.666666666666667
Vasseur et al. 2013 | Experimental | - | https://doi.org/10.1002/2013GL058105 | Borosilicate | [5 empty] | Sintering, glass beads |  | Densification |  | 0.06 | 0.01 | 0.166666666666667
Vasseur et al. 2013 | Experimental | - | https://doi.org/10.1002/2013GL058105 | Borosilicate | [5 empty] | Sintering, glass beads |  | Densification |  | 0.06 | 0 | 0
Vasseur et al. 2013 | Experimental | - | https://doi.org/10.1002/2013GL058105 | Borosilicate | [5 empty] | Sintering, glass beads |  | Densification |  | 0.05 | 0.01 | 0.2
Vasseur et al. 2013 | Experimental | - | https://doi.org/10.1002/2013GL058105 | Borosilicate | [5 empty] | Sintering, glass beads |  | Densification |  | 0.05 | 0.01 | 0.2
Vasseur et al. 2013 | Experimental | - | https://doi.org/10.1002/2013GL058105 | Borosilicate | [5 empty] | Sintering, glass beads |  | Densification |  | 0.31 | 0.3 | 0.967741935483871
Vasseur et al. 2013 | Experimental | - | https://doi.org/10.1002/2013GL058105 | Borosilicate | [5 empty] | Sintering, glass beads |  | Densification |  | 0.25 | 0.23 | 0.92
Vasseur et al. 2013 | Experimental | - | https://doi.org/10.1002/2013GL058105 | Borosilicate | [5 empty] | Sintering, glass beads |  | Densification |  | 0.18 | 0.16 | 0.888888888888889
Vasseur et al. 2013 | Experimental | - | https://doi.org/10.1002/2013GL058105 | Borosilicate | [5 empty] | Sintering, glass beads |  | Densification |  | 0.13 | 0.1 | 0.769230769230769
Vasseur et al. 2013 | Experimental | - | https://doi.org/10.1002/2013GL058105 | Borosilicate | [5 empty] | Sintering, glass beads |  | Densification |  | 0.09 | 0.04 | 0.444444444444444
Robert et al. 2008 | Experimental | - | https://doi.org/10.1016/j.chemgeo.2008.06.028 | Rhyolite | [5 empty] | Sintering, ash |  | Densification |  | 0.82 | 0.63 | 0.768292682926829
Robert et al. 2008 | Experimental | - | https://doi.org/10.1016/j.chemgeo.2008.06.028 | Rhyolite | [5 empty] | Sintering, ash |  | Densification |  | 0.82 | 0.63 | 0.768292682926829
Robert et al. 2008 | Experimental | - | https://doi.org/10.1016/j.chemgeo.2008.06.028 | Rhyolite | [5 empty] | Sintering, ash |  | Densification |  | 0.83 | 0.64 | 0.771084337349398
Robert et al. 2008 | Experimental | - | https://doi.org/10.1016/j.chemgeo.2008.06.028 | Rhyolite | [5 empty] | Sintering, ash |  | Densification |  | 0.83 | 0.64 | 0.771084337349398
Robert et al. 2008 | Experimental | - | https://doi.org/10.1016/j.chemgeo.2008.06.028 | Rhyolite | [5 empty] | Sintering, ash |  | Densification |  | 0.83 | 0.65 | 0.783132530120482
Robert et al. 2008 | Experimental | - | https://doi.org/10.1016/j.chemgeo.2008.06.028 | Rhyolite | [5 empty] | Sintering, ash |  | Densification |  | 0.83 | 0.63 | 0.759036144578313
Robert et al. 2008 | Experimental | - | https://doi.org/10.1016/j.chemgeo.2008.06.028 | Rhyolite | [5 empty] | Sintering, ash |  | Densification |  | 0.82 | 0.67 | 0.817073170731707
Robert et al. 2008 | Experimental | - | https://doi.org/10.1016/j.chemgeo.2008.06.028 | Rhyolite | [5 empty] | Sintering, ash |  | Densification |  | 0.83 | 0.61 | 0.734939759036145
Robert et al. 2008 | Experimental | - | https://doi.org/10.1016/j.chemgeo.2008.06.028 | Rhyolite | [5 empty] | Sintering, ash |  | Densification |  | 0.84 | 0.66 | 0.785714285714286
Robert et al. 2008 | Experimental | - | https://doi.org/10.1016/j.chemgeo.2008.06.028 | Rhyolite | [5 empty] | Sintering, ash |  | Densification |  | 0.81 | 0.67 | 0.827160493827161
Robert et al. 2008 | Experimental | - | https://doi.org/10.1016/j.chemgeo.2008.06.028 | Rhyolite | [5 empty] | Sintering, ash |  | Densification |  | 0.83 | 0.64 | 0.771084337349398
Robert et al. 2008 | Experimental | - | https://doi.org/10.1016/j.chemgeo.2008.06.028 | Rhyolite | [5 empty] | Sintering, ash |  | Densification |  | 0.83 | 0.62 | 0.746987951807229
Robert et al. 2008 | Experimental | - | https://doi.org/10.1016/j.chemgeo.2008.06.028 | Rhyolite | [5 empty] | Sintering, ash |  | Densification |  | 0.82 | 0.61 | 0.74390243902439
Robert et al. 2008 | Experimental | - | https://doi.org/10.1016/j.chemgeo.2008.06.028 | Rhyolite | [5 empty] | Sintering, ash |  | Densification |  | 0.84 | 0.68 | 0.80952380952381
Robert et al. 2008 | Experimental | - | https://doi.org/10.1016/j.chemgeo.2008.06.028 | Rhyolite | [5 empty] | Sintering, ash |  | Densification |  | 0.84 | 0.64 | 0.761904761904762
Robert et al. 2008 | Experimental | - | https://doi.org/10.1016/j.chemgeo.2008.06.028 | Rhyolite | [5 empty] | Sintering, ash |  | Densification |  | 0.83 | 0.62 | 0.746987951807229
Robert et al. 2008 | Experimental | - | https://doi.org/10.1016/j.chemgeo.2008.06.028 | Rhyolite | [5 empty] | Sintering, ash |  | Densification |  | 0.83 | 0.58 | 0.698795180722892
Robert et al. 2008 | Experimental | - | https://doi.org/10.1016/j.chemgeo.2008.06.028 | Rhyolite | [5 empty] | Sintering, ash |  | Densification |  | 0.82 | 0.79 | 0.963414634146342
Robert et al. 2008 | Experimental | - | https://doi.org/10.1016/j.chemgeo.2008.06.028 | Rhyolite | [5 empty] | Sintering, ash |  | Densification |  | 0.77 | 0.69 | 0.896103896103896
Robert et al. 2008 | Experimental | - | https://doi.org/10.1016/j.chemgeo.2008.06.028 | Rhyolite | [5 empty] | Sintering, ash |  | Densification |  | 0.77 | 0.7 | 0.909090909090909
Robert et al. 2008 | Experimental | - | https://doi.org/10.1016/j.chemgeo.2008.06.028 | Rhyolite | [5 empty] | Sintering, ash |  | Densification |  | 0.77 | 0.71 | 0.922077922077922
Robert et al. 2008 | Experimental | - | https://doi.org/10.1016/j.chemgeo.2008.06.028 | Rhyolite | [5 empty] | Sintering, ash |  | Densification |  | 0.78 | 0.71 | 0.91025641025641
Robert et al. 2008 | Experimental | - | https://doi.org/10.1016/j.chemgeo.2008.06.028 | Rhyolite | [5 empty] | Sintering, ash |  | Densification |  | 0.75 | 0.67 | 0.893333333333333
Robert et al. 2008 | Experimental | - | https://doi.org/10.1016/j.chemgeo.2008.06.028 | Rhyolite | [5 empty] | Sintering, ash |  | Densification |  | 0.66 | 0.64 | 0.96969696969697
Robert et al. 2008 | Experimental | - | https://doi.org/10.1016/j.chemgeo.2008.06.028 | Rhyolite | [5 empty] | Sintering, ash |  | Densification |  | 0.65 | 0.56 | 0.861538461538462
Robert et al. 2008 | Experimental | - | https://doi.org/10.1016/j.chemgeo.2008.06.028 | Rhyolite | [5 empty] | Sintering, ash |  | Densification |  | 0.68 | 0.62 | 0.911764705882353
Robert et al. 2008 | Experimental | - | https://doi.org/10.1016/j.chemgeo.2008.06.028 | Rhyolite | [5 empty] | Sintering, ash |  | Densification |  | 0.63 | 0.57 | 0.904761904761905
Robert et al. 2008 | Experimental | - | https://doi.org/10.1016/j.chemgeo.2008.06.028 | Rhyolite | [5 empty] | Sintering, ash |  | Densification |  | 0.67 | 0.66 | 0.985074626865672
Robert et al. 2008 | Experimental | - | https://doi.org/10.1016/j.chemgeo.2008.06.028 | Rhyolite | [5 empty] | Sintering, ash |  | Densification |  | 0.67 | 0.57 | 0.850746268656716
Robert et al. 2008 | Experimental | - | https://doi.org/10.1016/j.chemgeo.2008.06.028 | Rhyolite | [5 empty] | Sintering, ash |  | Densification |  | 0.61 | 0.58 | 0.950819672131147
Robert et al. 2008 | Experimental | - | https://doi.org/10.1016/j.chemgeo.2008.06.028 | Rhyolite | [5 empty] | Sintering, ash |  | Densification |  | 0.41 | 0.36 | 0.878048780487805
Robert et al. 2008 | Experimental | - | https://doi.org/10.1016/j.chemgeo.2008.06.028 | Rhyolite | [5 empty] | Sintering, ash |  | Densification |  | 0.41 | 0.37 | 0.902439024390244
Robert et al. 2008 | Experimental | - | https://doi.org/10.1016/j.chemgeo.2008.06.028 | Rhyolite | [5 empty] | Sintering, ash |  | Densification |  | 0.37 | 0.33 | 0.891891891891892
Robert et al. 2008 | Experimental | - | https://doi.org/10.1016/j.chemgeo.2008.06.028 | Rhyolite | [5 empty] | Sintering, ash |  | Densification |  | 0.25 | 0.22 | 0.88
Robert et al. 2008 | Experimental | - | https://doi.org/10.1016/j.chemgeo.2008.06.028 | Rhyolite | [5 empty] | Sintering, ash |  | Densification |  | 0.73 | 0.63 | 0.863013698630137
Robert et al. 2008 | Experimental | - | https://doi.org/10.1016/j.chemgeo.2008.06.028 | Rhyolite | [5 empty] | Sintering, ash |  | Densification |  | 0.71 | 0.6 | 0.845070422535211
Robert et al. 2008 | Experimental | - | https://doi.org/10.1016/j.chemgeo.2008.06.028 | Rhyolite | [5 empty] | Sintering, ash |  | Densification |  | 0.72 | 0.59 | 0.819444444444444
Robert et al. 2008 | Experimental | - | https://doi.org/10.1016/j.chemgeo.2008.06.028 | Rhyolite | [5 empty] | Sintering, ash |  | Densification |  | 0.72 | 0.63 | 0.875
Robert et al. 2008 | Experimental | - | https://doi.org/10.1016/j.chemgeo.2008.06.028 | Rhyolite | [5 empty] | Sintering, ash |  | Densification |  | 0.73 | 0.63 | 0.863013698630137
Robert et al. 2008 | Experimental | - | https://doi.org/10.1016/j.chemgeo.2008.06.028 | Rhyolite | [5 empty] | Sintering, ash |  | Densification |  | 0.72 | 0.62 | 0.861111111111111
Robert et al. 2008 | Experimental | - | https://doi.org/10.1016/j.chemgeo.2008.06.028 | Rhyolite | [5 empty] | Sintering, ash |  | Densification |  | 0.73 | 0.6 | 0.821917808219178
Robert et al. 2008 | Experimental | - | https://doi.org/10.1016/j.chemgeo.2008.06.028 | Rhyolite | [5 empty] | Sintering, ash |  | Densification |  | 0.71 | 0.56 | 0.788732394366197
Robert et al. 2008 | Experimental | - | https://doi.org/10.1016/j.chemgeo.2008.06.028 | Rhyolite | [5 empty] | Sintering, ash |  | Densification |  | 0.61 | 0.52 | 0.852459016393443
Robert et al. 2008 | Experimental | - | https://doi.org/10.1016/j.chemgeo.2008.06.028 | Rhyolite | [5 empty] | Sintering, ash |  | Densification |  | 0.46 | 0.39 | 0.847826086956522
Robert et al. 2008 | Experimental | - | https://doi.org/10.1016/j.chemgeo.2008.06.028 | Rhyolite | [5 empty] | Sintering, ash |  | Densification |  | 0.47 | 0.38 | 0.808510638297872
Robert et al. 2008 | Experimental | - | https://doi.org/10.1016/j.chemgeo.2008.06.028 | Rhyolite | [5 empty] | Sintering, ash |  | Densification |  | 0.41 | 0.38 | 0.926829268292683
Robert et al. 2008 | Experimental | - | https://doi.org/10.1016/j.chemgeo.2008.06.028 | Rhyolite | [5 empty] | Sintering, ash |  | Densification |  | 0.4 | 0.36 | 0.9
Robert et al. 2008 | Experimental | - | https://doi.org/10.1016/j.chemgeo.2008.06.028 | Rhyolite | [5 empty] | Sintering, ash |  | Densification |  | 0.36 | 0.3 | 0.833333333333333
Robert et al. 2008 | Experimental | - | https://doi.org/10.1016/j.chemgeo.2008.06.028 | Rhyolite | [5 empty] | Sintering, ash |  | Densification |  | 0.36 | 0.35 | 0.972222222222222
Robert et al. 2008 | Experimental | - | https://doi.org/10.1016/j.chemgeo.2008.06.028 | Rhyolite | [5 empty] | Sintering, ash |  | Densification |  | 0.27 | 0.19 | 0.703703703703704
Robert et al. 2008 | Experimental | - | https://doi.org/10.1016/j.chemgeo.2008.06.028 | Rhyolite | [5 empty] | Sintering, ash |  | Densification |  | 0.61 | 0.55 | 0.901639344262295
Giachetti et al. 2019 | Experimental | Hydration and decompression experiments | https://doi.org/10.1029/2018GC008006 | Rhyolite | 76.53 | 8.78 |  |  |  | Vesiculation under decompression | Subaerial | Vesiculation | G-1592 | 0.8 | 0 | 0 |  |  | 63095734448.0195
Giachetti et al. 2019 | Experimental | Hydration and decompression experiments | https://doi.org/10.1029/2018GC008006 | Rhyolite | 76.53 | 8.78 |  |  |  | Vesiculation under decompression | Subaerial | Vesiculation | G-1593 | 12.3 | 0.9 | 0.0731707317073171 |  |  | 316227766016.839
Giachetti et al. 2019 | Experimental | Hydration and decompression experiments | https://doi.org/10.1029/2018GC008006 | Rhyolite | 76.53 | 8.78 |  |  |  | Vesiculation under decompression | Subaerial | Vesiculation | G-1481 | 2.6 | 0 | 0 |  |  | 794328234724.284
Giachetti et al. 2019 | Experimental | Hydration and decompression experiments | https://doi.org/10.1029/2018GC008006 | Rhyolite | 76.53 | 8.78 |  |  |  | Vesiculation under decompression | Subaerial | Vesiculation | G-1501 | 25.9 | 0.3 | 0.0115830115830116 |  |  | 1995262314968.89
Giachetti et al. 2019 | Experimental | Hydration and decompression experiments | https://doi.org/10.1029/2018GC008006 | Rhyolite | 76.53 | 8.78 |  |  |  | Vesiculation under decompression | Subaerial | Vesiculation | G-1482 | 31.8 | 0.4 | 0.0125786163522013 |  |  | 1995262314968.89
Giachetti et al. 2019 | Experimental | Hydration and decompression experiments | https://doi.org/10.1029/2018GC008006 | Rhyolite | 76.53 | 8.78 |  |  |  | Vesiculation under decompression | Subaerial | Vesiculation | G-1484 | 33.1 | 0.9 | 0.027190332326284 |  |  | 2511886431509.59
Giachetti et al. 2019 | Experimental | Hydration and decompression experiments | https://doi.org/10.1029/2018GC008006 | Rhyolite | 76.53 | 8.78 |  |  |  | Vesiculation under decompression | Subaerial | Vesiculation | G-1638 | 51.4 | 19.5 | 0.379377431906615 |  |  | 63095734448019.5
Giachetti et al. 2019 | Experimental | Hydration and decompression experiments | https://doi.org/10.1029/2018GC008006 | Rhyolite | 76.53 | 8.78 |  |  |  | Vesiculation under decompression | Subaerial | Vesiculation | G-1470 | 58.8 | 21.3 | 0.362244897959184 |  |  | 1.99526231496889e+15
Giachetti et al. 2019 | Experimental | Hydration and decompression experiments | https://doi.org/10.1029/2018GC008006 | Rhyolite | 76.53 | 8.78 |  |  |  | Vesiculation under decompression | Subaerial | Vesiculation | G-1510 | 62.9 | 36.9 | 0.58664546899841 |  |  | 3.16227766016838e+15
Giachetti et al. 2019 | Experimental | Hydration and decompression experiments | https://doi.org/10.1029/2018GC008006 | Rhyolite | 76.53 | 8.78 |  |  |  | Vesiculation under decompression | Subaerial | Vesiculation | G-1480 | 61.1 | 24.8 | 0.405891980360065 |  |  | 1.58489319246112e+15
Giachetti et al. 2019 | Experimental | Hydration and decompression experiments | https://doi.org/10.1029/2018GC008006 | Rhyolite | 76.53 | 8.78 |  |  |  | Vesiculation under decompression | Subaerial | Vesiculation | G-1500 | 60.5 | 33 | 0.545454545454545 |  |  | 2.51188643150959e+15
Giachetti et al. 2019 | Experimental | Hydration and decompression experiments | https://doi.org/10.1029/2018GC008006 | Rhyolite | 76.53 | 8.78 |  |  |  | Vesiculation under decompression | Subaerial | Vesiculation | G-1466 | 73.6 | 55.9 | 0.759510869565217 |  |  | 630957344480198
Giachetti et al. 2019 | Experimental | Hydration and decompression experiments | https://doi.org/10.1029/2018GC008006 | Rhyolite | 76.53 | 8.78 |  |  |  | Vesiculation under decompression | Subaerial | Vesiculation | G-1581 | 44.1 | 8.7 | 0.197278911564626 |  |  | 6.30957344480197e+15
Giachetti et al. 2019 | Experimental | Hydration and decompression experiments | https://doi.org/10.1029/2018GC008006 | Rhyolite | 76.53 | 8.78 |  |  |  | Vesiculation under decompression | Subaerial | Vesiculation | G-1585 | 41.9 | 8 | 0.190930787589499 |  |  | 5.01187233627272e+15
Giachetti et al. 2019 | Experimental | Hydration and decompression experiments | https://doi.org/10.1029/2018GC008006 | Rhyolite | 76.53 | 8.78 |  |  |  | Vesiculation under decompression | Subaerial | Vesiculation | G-1582 | 31.6 | 7.8 | 0.246835443037975 |  |  | 2.51188643150959e+15
Giachetti et al. 2019 | Experimental | Hydration and decompression experiments | https://doi.org/10.1029/2018GC008006 | Rhyolite | 76.53 | 8.78 |  |  |  | Vesiculation under decompression | Subaerial | Vesiculation | G-1586 | 38.3 | 6 | 0.156657963446475 |  |  | 3.16227766016838e+15
Giachetti et al. 2019 | Experimental | Hydration and decompression experiments | https://doi.org/10.1029/2018GC008006 | Rhyolite | 76.53 | 8.78 |  |  |  | Vesiculation under decompression | Subaerial | Vesiculation | G-1587 | 32.2 | 3.1 | 0.0962732919254658 |  |  | 3.98107170553497e+15
Giachetti et al. 2019 | Experimental | Hydration and decompression experiments | https://doi.org/10.1029/2018GC008006 | Rhyolite | 76.53 | 8.78 |  |  |  | Vesiculation under decompression | Subaerial | Vesiculation | G-1523 | 4.2 | 0.1 | 0.0238095238095238 |  |  | 794328234724.284
Giachetti et al. 2019 | Experimental | Hydration and decompression experiments | https://doi.org/10.1029/2018GC008006 | Rhyolite | 76.53 | 8.78 |  |  |  | Vesiculation under decompression | Subaerial | Vesiculation | G-1502 | 14.1 | 0.4 | 0.0283687943262411 |  |  | 5.01187233627272e+15
Giachetti et al. 2019 | Experimental | Hydration and decompression experiments | https://doi.org/10.1029/2018GC008006 | Rhyolite | 76.53 | 8.78 |  |  |  | Vesiculation under decompression | Subaerial | Vesiculation | G-1503 | 22.7 | 0.7 | 0.0308370044052863 |  |  | 1.58489319246112e+15
Giachetti et al. 2019 | Experimental | Hydration and decompression experiments | https://doi.org/10.1029/2018GC008006 | Rhyolite | 76.53 | 8.78 |  |  |  | Vesiculation under decompression | Subaerial | Vesiculation | G-1513 | 17.9 | 0.1 | 0.00558659217877095 |  |  | 398107170553498
Giachetti et al. 2019 | Experimental | Hydration and decompression experiments | https://doi.org/10.1029/2018GC008006 | Rhyolite | 76.53 | 8.78 |  |  |  | Vesiculation under decompression | Subaerial | Vesiculation | G-1485 | 28.6 | 2.6 | 0.0909090909090909 |  |  | 2.51188643150958e+16
Giachetti et al. 2019 | Experimental | Hydration and decompression experiments | https://doi.org/10.1029/2018GC008006 | Rhyolite | 76.53 | 8.78 |  |  |  | Vesiculation under decompression | Subaerial | Vesiculation | G-1471 | 44.9 | 7.7 | 0.171492204899777 |  |  | 1e+16
Giachetti et al. 2019 | Experimental | Hydration and decompression experiments | https://doi.org/10.1029/2018GC008006 | Rhyolite | 76.53 | 8.78 |  |  |  | Vesiculation under decompression | Subaerial | Vesiculation | G-1473 | 49.3 | 19.2 | 0.389452332657201 |  |  | 1.58489319246112e+16
Giachetti et al. 2019 | Experimental | Hydration and decompression experiments | https://doi.org/10.1029/2018GC008006 | Rhyolite | 76.53 | 8.78 |  |  |  | Vesiculation under decompression | Subaerial | Vesiculation | G-1476 | 50.1 | 11.9 | 0.2375249500998 |  |  | 1.25892541179418e+16
Ryan et al. 2019 | Experimental | FOAMGLAS compacted | https://doi.org/10.1016/j.nocx.2018.100001 | Silicate | [5 empty] | Uniaxial compression |  | Deformation |  | 91 | 6 | 0.0659340659340659
Ryan et al. 2019 | Experimental | FOAMGLAS compacted | https://doi.org/10.1016/j.nocx.2018.100001 | Silicate | [5 empty] | Uniaxial compression |  | Deformation |  | 91 | 7 | 0.0769230769230769
Ryan et al. 2019 | Experimental | FOAMGLAS compacted | https://doi.org/10.1016/j.nocx.2018.100001 | Silicate | [5 empty] | Uniaxial compression |  | Deformation |  | 91 | 7 | 0.0769230769230769
Ryan et al. 2019 | Experimental | FOAMGLAS compacted | https://doi.org/10.1016/j.nocx.2018.100001 | Silicate | [5 empty] | Uniaxial compression |  | Deformation |  | 92 | 8 | 0.0869565217391304
Ryan et al. 2019 | Experimental | FOAMGLAS compacted | https://doi.org/10.1016/j.nocx.2018.100001 | Silicate | [5 empty] | Uniaxial compression |  | Deformation |  | 90 | 5 | 0.0555555555555556
Ryan et al. 2019 | Experimental | FOAMGLAS compacted | https://doi.org/10.1016/j.nocx.2018.100001 | Silicate | [5 empty] | Uniaxial compression |  | Deformation |  | 90 | 7 | 0.0777777777777778
Ryan et al. 2019 | Experimental | FOAMGLAS compacted | https://doi.org/10.1016/j.nocx.2018.100001 | Silicate | [5 empty] | Uniaxial compression |  | Deformation |  | 91 | 7 | 0.0769230769230769
Ryan et al. 2019 | Experimental | FOAMGLAS compacted | https://doi.org/10.1016/j.nocx.2018.100001 | Silicate | [5 empty] | Uniaxial compression |  | Deformation |  | 90 | 8 | 0.0888888888888889
Ryan et al. 2019 | Experimental | FOAMGLAS compacted | https://doi.org/10.1016/j.nocx.2018.100001 | Silicate | [5 empty] | Uniaxial compression |  | Deformation |  | 89 | 5 | 0.0561797752808989
Ryan et al. 2019 | Experimental | FOAMGLAS compacted | https://doi.org/10.1016/j.nocx.2018.100001 | Silicate | [5 empty] | Uniaxial compression |  | Deformation |  | 88 | 4 | 0.0454545454545455
Ryan et al. 2019 | Experimental | FOAMGLAS compacted | https://doi.org/10.1016/j.nocx.2018.100001 | Silicate | [5 empty] | Uniaxial compression |  | Deformation |  | 88 | 3 | 0.0340909090909091
Ryan et al. 2019 | Experimental | FOAMGLAS compacted | https://doi.org/10.1016/j.nocx.2018.100001 | Silicate | [5 empty] | Uniaxial compression |  | Deformation |  | 90 | 7 | 0.0777777777777778
Ryan et al. 2019 | Experimental | FOAMGLAS compacted | https://doi.org/10.1016/j.nocx.2018.100001 | Silicate | [5 empty] | Uniaxial compression |  | Deformation |  | 88 | 5 | 0.0568181818181818
Ryan et al. 2019 | Experimental | FOAMGLAS compacted | https://doi.org/10.1016/j.nocx.2018.100001 | Silicate | [5 empty] | Uniaxial compression |  | Deformation |  | 88 | 6 | 0.0681818181818182
Ryan et al. 2019 | Experimental | FOAMGLAS compacted | https://doi.org/10.1016/j.nocx.2018.100001 | Silicate | [5 empty] | Uniaxial compression |  | Deformation |  | 87 | 8 | 0.0919540229885057
Ryan et al. 2019 | Experimental | FOAMGLAS compacted | https://doi.org/10.1016/j.nocx.2018.100001 | Silicate | [5 empty] | Uniaxial compression |  | Deformation |  | 88 | 6 | 0.0681818181818182
Ryan et al. 2019 | Experimental | FOAMGLAS compacted | https://doi.org/10.1016/j.nocx.2018.100001 | Silicate | [5 empty] | Uniaxial compression |  | Deformation |  | 86 | 9 | 0.104651162790698
Ryan et al. 2019 | Experimental | FOAMGLAS compacted | https://doi.org/10.1016/j.nocx.2018.100001 | Silicate | [5 empty] | Uniaxial compression |  | Deformation |  | 90 | 7 | 0.0777777777777778
Ryan et al. 2019 | Experimental | FOAMGLAS compacted | https://doi.org/10.1016/j.nocx.2018.100001 | Silicate | [5 empty] | Uniaxial compression |  | Deformation |  | 92 | 9 | 0.0978260869565217
Ryan et al. 2019 | Experimental | FOAMGLAS compacted | https://doi.org/10.1016/j.nocx.2018.100001 | Silicate | [5 empty] | Uniaxial compression |  | Deformation |  | 88 | 7 | 0.0795454545454545
Ryan et al. 2019 | Experimental | FOAMGLAS compacted | https://doi.org/10.1016/j.nocx.2018.100001 | Silicate | [5 empty] | Uniaxial compression |  | Deformation |  | 90 | 8 | 0.0888888888888889
Ryan et al. 2019 | Experimental | FOAMGLAS compacted | https://doi.org/10.1016/j.nocx.2018.100001 | Silicate | [5 empty] | Uniaxial compression |  | Deformation |  | 90 | 10 | 0.111111111111111
Ryan et al. 2019 | Experimental | FOAMGLAS compacted | https://doi.org/10.1016/j.nocx.2018.100001 | Silicate | [5 empty] | Uniaxial compression |  | Deformation |  | 88 | 8 | 0.0909090909090909
Ryan et al. 2019 | Experimental | FOAMGLAS compacted | https://doi.org/10.1016/j.nocx.2018.100001 | Silicate | [5 empty] | Uniaxial compression |  | Deformation |  | 88 | 10 | 0.113636363636364
Ryan et al. 2019 | Experimental | FOAMGLAS compacted | https://doi.org/10.1016/j.nocx.2018.100001 | Silicate | [5 empty] | Uniaxial compression |  | Deformation |  | 88 | 12 | 0.136363636363636
Ryan et al. 2019 | Experimental | FOAMGLAS compacted | https://doi.org/10.1016/j.nocx.2018.100001 | Silicate | [5 empty] | Uniaxial compression |  | Deformation |  | 85 | 11 | 0.129411764705882
Ryan et al. 2019 | Experimental | FOAMGLAS compacted | https://doi.org/10.1016/j.nocx.2018.100001 | Silicate | [5 empty] | Uniaxial compression |  | Deformation |  | 85 | 10 | 0.117647058823529
Ryan et al. 2019 | Experimental | FOAMGLAS compacted | https://doi.org/10.1016/j.nocx.2018.100001 | Silicate | [5 empty] | Uniaxial compression |  | Deformation |  | 81 | 20 | 0.246913580246914
Ryan et al. 2019 | Experimental | FOAMGLAS compacted | https://doi.org/10.1016/j.nocx.2018.100001 | Silicate | [5 empty] | Uniaxial compression |  | Deformation |  | 82 | 15 | 0.182926829268293
Ryan et al. 2019 | Experimental | FOAMGLAS compacted | https://doi.org/10.1016/j.nocx.2018.100001 | Silicate | [5 empty] | Uniaxial compression |  | Deformation |  | 81 | 11 | 0.135802469135802
Ryan et al. 2019 | Experimental | FOAMGLAS compacted | https://doi.org/10.1016/j.nocx.2018.100001 | Silicate | [5 empty] | Uniaxial compression |  | Deformation |  | 84 | 16 | 0.19047619047619
Ryan et al. 2019 | Experimental | FOAMGLAS compacted | https://doi.org/10.1016/j.nocx.2018.100001 | Silicate | [5 empty] | Uniaxial compression |  | Deformation |  | 81 | 19 | 0.234567901234568
Ryan et al. 2019 | Experimental | FOAMGLAS compacted | https://doi.org/10.1016/j.nocx.2018.100001 | Silicate | [5 empty] | Uniaxial compression |  | Deformation |  | 81 | 17 | 0.209876543209877
Ryan et al. 2019 | Experimental | FOAMGLAS compacted | https://doi.org/10.1016/j.nocx.2018.100001 | Silicate | [5 empty] | Uniaxial compression |  | Deformation |  | 83 | 14 | 0.168674698795181
Ryan et al. 2019 | Experimental | FOAMGLAS compacted | https://doi.org/10.1016/j.nocx.2018.100001 | Silicate | [5 empty] | Uniaxial compression |  | Deformation |  | 83 | 10 | 0.120481927710843
Ryan et al. 2019 | Experimental | FOAMGLAS compacted | https://doi.org/10.1016/j.nocx.2018.100001 | Silicate | [5 empty] | Uniaxial compression |  | Deformation |  | 84 | 12 | 0.142857142857143
Ryan et al. 2019 | Experimental | FOAMGLAS compacted | https://doi.org/10.1016/j.nocx.2018.100001 | Silicate | [5 empty] | Uniaxial compression |  | Deformation |  | 83 | 10 | 0.120481927710843
Ryan et al. 2019 | Experimental | FOAMGLAS compacted | https://doi.org/10.1016/j.nocx.2018.100001 | Silicate | [5 empty] | Uniaxial compression |  | Deformation |  | 84 | 8 | 0.0952380952380952
Ryan et al. 2019 | Experimental | FOAMGLAS compacted | https://doi.org/10.1016/j.nocx.2018.100001 | Silicate | [5 empty] | Uniaxial compression |  | Deformation |  | 82 | 8 | 0.0975609756097561
Ryan et al. 2019 | Experimental | FOAMGLAS compacted | https://doi.org/10.1016/j.nocx.2018.100001 | Silicate | [5 empty] | Uniaxial compression |  | Deformation |  | 83 | 4 | 0.0481927710843374
Ryan et al. 2019 | Experimental | FOAMGLAS compacted | https://doi.org/10.1016/j.nocx.2018.100001 | Silicate | [5 empty] | Uniaxial compression |  | Deformation |  | 84 | 4 | 0.0476190476190476
Ryan et al. 2019 | Experimental | FOAMGLAS compacted | https://doi.org/10.1016/j.nocx.2018.100001 | Silicate | [5 empty] | Uniaxial compression |  | Deformation |  | 86 | 10 | 0.116279069767442
Colombier et al. 2021 | Experimental | FOAMGLAS | https://doi.org/10.1016/j.epsl.2021.117134 | Silicate | [5 empty] | Uniaxial compression |  | Deformation | FG1 | 95.2814155425756 | 19.4061761701424 | 0.203672206795364
Colombier et al. 2021 | Experimental | FOAMGLAS | https://doi.org/10.1016/j.epsl.2021.117134 | Silicate | [5 empty] | Uniaxial compression |  | Deformation | FG2 | 95.3203517763086 | 31.5242731080982 | 0.330719227537863
Colombier et al. 2021 | Experimental | FOAMGLAS | https://doi.org/10.1016/j.epsl.2021.117134 | Silicate | [5 empty] | Uniaxial compression |  | Deformation | FG3 | 95.278044422764 | 12.7307289789965 | 0.1336166065973
Colombier et al. 2021 | Experimental | FOAMGLAS | https://doi.org/10.1016/j.epsl.2021.117134 | Silicate | [5 empty] | Uniaxial compression |  | Deformation | FG4 | 95.0380077040796 | 17.0707251513997 | 0.179619981140103
Lindoo et al. 2017 | Experimental | Westdahl volcano, Alaska | https://doi.org/10.1130/G39157.1 | Basaltic andesite | 54.63 | 5.75 |  |  |  | Continuous decompression |  | Decompression | MW31 | 51.5 |  |  | 2.23872113856833e-13 | 1e-08 |  |  | 29.4 |  | 29.4
Lindoo et al. 2017 | Experimental | Westdahl volcano, Alaska | https://doi.org/10.1130/G39157.1 | Basaltic andesite | 54.63 | 5.75 |  |  |  | Continuous decompression |  | Decompression | MWXF2 | 34.6 | [6 empty] | 10.9 |  | 10.9
Lindoo et al. 2017 | Experimental | Westdahl volcano, Alaska | https://doi.org/10.1130/G39157.1 | Basaltic andesite | 54.63 | 5.75 |  |  |  | Continuous decompression |  | Decompression | MWXF7 | 39.7 | [6 empty] | 21 |  | 21
Lindoo et al. 2017 | Experimental | Westdahl volcano, Alaska | https://doi.org/10.1130/G39157.1 | Basaltic andesite | 54.63 | 5.75 |  |  |  | Continuous decompression |  | Decompression | MWXF9 | 39.7 | [6 empty] | 33.5 |  | 33.5
Lindoo et al. 2017 | Experimental | Okmok basaltic andesite | https://doi.org/10.1130/G39157.1 | Basaltic andesite | 54.82 | 5.44 |  |  |  | Continuous decompression |  | Decompression | OK17 | 2.9
Lindoo et al. 2017 | Experimental | Okmok basaltic andesite | https://doi.org/10.1130/G39157.1 | Basaltic andesite | 54.82 | 5.44 |  |  |  | Continuous decompression |  | Decompression | OK19 | 21.2
deGraffenried et al. 2019 | Experimental | Mono Craters rhyolite | https://doi.org/10.1029/2018GL081822 | Rhyolite | 76.32 | 8.66 |  |  |  | Continuous decompression |  | Decompression | MCO-NEQ-6 | 13.9 |  |  |  |  | 13782810685.2497
deGraffenried et al. 2019 | Experimental | Mono Craters rhyolite | https://doi.org/10.1029/2018GL081822 | Rhyolite | 76.32 | 8.66 |  |  |  | Continuous decompression |  | Decompression | MCO-TNCM-13 | 21.1 |  |  |  |  | 36833967.0468948
deGraffenried et al. 2019 | Experimental | Mono Craters rhyolite | https://doi.org/10.1029/2018GL081822 | Rhyolite | 76.32 | 8.66 |  |  |  | Continuous decompression |  | Decompression | MCO-TNCM-12 | 40.2 |  |  |  |  | 29474916387.9599
deGraffenried et al. 2019 | Experimental | Mono Craters rhyolite | https://doi.org/10.1029/2018GL081822 | Rhyolite | 76.32 | 8.66 |  |  |  | Continuous decompression |  | Decompression | MCO-TNCM-4 | 62.9 |  |  |  |  | 17231805929.9191
deGraffenried et al. 2019 | Experimental | Mono Craters rhyolite | https://doi.org/10.1029/2018GL081822 | Rhyolite | 76.32 | 8.66 |  |  |  | Continuous decompression |  | Decompression | MCO-TNCM-7 | 69.7 |  |  |  |  | 7422442244.22442
deGraffenried et al. 2019 | Experimental | Mono Craters rhyolite | https://doi.org/10.1029/2018GL081822 | Rhyolite | 76.32 | 8.66 |  |  |  | Continuous decompression |  | Decompression | MCO-TCM-37 | 9.1
deGraffenried et al. 2019 | Experimental | Mono Craters rhyolite | https://doi.org/10.1029/2018GL081822 | Rhyolite | 76.32 | 8.66 |  |  |  | Continuous decompression |  | Decompression | MCO-TCM-5 | 30.1 |  |  |  |  | 17324749642.3462
deGraffenried et al. 2019 | Experimental | Mono Craters rhyolite | https://doi.org/10.1029/2018GL081822 | Rhyolite | 76.32 | 8.66 |  |  |  | Continuous decompression |  | Decompression | MCO-TCM-36 | 34.7
deGraffenried et al. 2019 | Experimental | Mono Craters rhyolite | https://doi.org/10.1029/2018GL081822 | Rhyolite | 76.32 | 8.66 |  |  |  | Continuous decompression |  | Decompression | MCO-TCM-6 | 40.9 |  |  |  |  | 28813874788.4941
deGraffenried et al. 2019 | Experimental | Mono Craters rhyolite | https://doi.org/10.1029/2018GL081822 | Rhyolite | 76.32 | 8.66 |  |  |  | Continuous decompression |  | Decompression | MCO-TCM-14 | 51.9 |  |  |  |  | 3303534303.5343
deGraffenried et al. 2019 | Experimental | Mono Craters rhyolite | https://doi.org/10.1029/2018GL081822 | Rhyolite | 76.32 | 8.66 |  |  |  | Continuous decompression |  | Decompression | MCO-TCM-12 | 62.2 |  |  | 3.3113112148259e-14 | 1.99526231496888e-12 | 7645502645.50265
deGraffenried et al. 2019 | Experimental | Mono Craters rhyolite | https://doi.org/10.1029/2018GL081822 | Rhyolite | 76.32 | 8.66 |  |  |  | Continuous decompression |  | Decompression | MCO-TCM-20 | 54.9
deGraffenried et al. 2019 | Experimental | Mono Craters rhyolite | https://doi.org/10.1029/2018GL081822 | Rhyolite | 76.32 | 8.66 |  |  |  | Continuous decompression |  | Decompression | MCO-TCM-22 | 56.3 |  |  | 3.01995172040201e-14 | 6.60693448007595e-10
deGraffenried et al. 2019 | Experimental | Mono Craters rhyolite | https://doi.org/10.1029/2018GL081822 | Rhyolite | 76.32 | 8.66 |  |  |  | Continuous decompression |  | Decompression | MCO-TCM-33 | 77.4 |  |  | 1.4791083881682e-14 | 5.88843655355588e-11
deGraffenried et al. 2019 | Experimental | Mono Craters rhyolite | https://doi.org/10.1029/2018GL081822 | Rhyolite | 76.32 | 8.66 |  |  |  | Continuous decompression |  | Decompression | MCO-TCM-26 | 69.4 |  |  | 1.51356124843621e-13 | 1.81970085860998e-10
deGraffenried et al. 2019 | Experimental | Mono Craters rhyolite | https://doi.org/10.1029/2018GL081822 | Rhyolite | 76.32 | 8.66 |  |  |  | Continuous decompression |  | Decompression | MCO-TCM-30 | 22.8 |  |  |  |  | 14808290155.4404
deGraffenried et al. 2019 | Experimental | Mono Craters rhyolite | https://doi.org/10.1029/2018GL081822 | Rhyolite | 76.32 | 8.66 |  |  |  | Continuous decompression |  | Decompression | MCO-TCM-35 | 29.2
deGraffenried et al. 2019 | Experimental | Mono Craters rhyolite | https://doi.org/10.1029/2018GL081822 | Rhyolite | 76.32 | 8.66 |  |  |  | Continuous decompression |  | Decompression | MCO-TCM-2 | 41.2 |  |  |  |  | 33792517006.8027
deGraffenried et al. 2019 | Experimental | Mono Craters rhyolite | https://doi.org/10.1029/2018GL081822 | Rhyolite | 76.32 | 8.66 |  |  |  | Continuous decompression |  | Decompression | MCO-TCM-13 | 51.9 |  |  |  |  | 6844074844.07484
deGraffenried et al. 2019 | Experimental | Mono Craters rhyolite | https://doi.org/10.1029/2018GL081822 | Rhyolite | 76.32 | 8.66 |  |  |  | Continuous decompression |  | Decompression | MCO-TCM-4 | 57.1 |  |  | 1.17489755493953e-14 | 7.41310241300915e-12 | 6065268065.26807
deGraffenried et al. 2019 | Experimental | Mono Craters rhyolite | https://doi.org/10.1029/2018GL081822 | Rhyolite | 76.32 | 8.66 |  |  |  | Continuous decompression |  | Decompression | MCO-TCM-27 | 60.5 |  |  | 1e-14 | 3.3113112148259e-12
deGraffenried et al. 2019 | Experimental | Mono Craters rhyolite | https://doi.org/10.1029/2018GL081822 | Rhyolite | 76.32 | 8.66 |  |  |  | Continuous decompression |  | Decompression | MCO-TCM-31 | 69.3 |  |  | 6.60693448007596e-15 | 9.77237220955809e-12
deGraffenried et al. 2019 | Experimental | Mono Craters rhyolite | https://doi.org/10.1029/2018GL081822 | Rhyolite | 76.32 | 8.66 |  |  |  | Continuous decompression |  | Decompression | MCO-TCM-17 | 69.3 |  |  | 2.13796208950223e-13 | 3.3113112148259e-11
Colombier et al. 2020 | Experimental | Sintering magma analogues silica beads | https://doi.org/10.1007/s00445-020-1370-1 | Silicate | [5 empty] | Continuous decompression |  | Decompression | DRY1-14-42 | 4 | 3.44 | 0.86
Colombier et al. 2020 | Experimental | Sintering magma analogues silica beads | https://doi.org/10.1007/s00445-020-1370-1 | Silicate | [5 empty] | Continuous decompression |  | Decompression | DRY1-14-42 | 5 | 0.95 | 0.19
Colombier et al. 2020 | Experimental | Sintering magma analogues silica beads | https://doi.org/10.1007/s00445-020-1370-1 | Silicate | [5 empty] | Continuous decompression |  | Decompression | DRY1-14-42 | 9 | 4.41 | 0.49
Colombier et al. 2020 | Experimental | Sintering magma analogues silica beads | https://doi.org/10.1007/s00445-020-1370-1 | Silicate | [5 empty] | Continuous decompression |  | Decompression | DRY1-14-42 | 11 | 5.94 | 0.54
Colombier et al. 2020 | Experimental | Sintering magma analogues silica beads | https://doi.org/10.1007/s00445-020-1370-1 | Silicate | [5 empty] | Continuous decompression |  | Decompression | DRY1-14-42 | 15 | 11.1 | 0.74
Colombier et al. 2020 | Experimental | Sintering magma analogues silica beads | https://doi.org/10.1007/s00445-020-1370-1 | Silicate | [5 empty] | Continuous decompression |  | Decompression | DRY1-14-42 | 16 | 14.24 | 0.89
Colombier et al. 2020 | Experimental | Sintering magma analogues silica beads | https://doi.org/10.1007/s00445-020-1370-1 | Silicate | [5 empty] | Continuous decompression |  | Decompression | DRY1-14-42 | 18 | 16.02 | 0.89
Colombier et al. 2020 | Experimental | Sintering magma analogues silica beads | https://doi.org/10.1007/s00445-020-1370-1 | Silicate | [5 empty] | Continuous decompression |  | Decompression | DRY1-14-42 | 15 | 12.3 | 0.82
Colombier et al. 2020 | Experimental | Sintering magma analogues silica beads | https://doi.org/10.1007/s00445-020-1370-1 | Silicate | [5 empty] | Continuous decompression |  | Decompression | DRY1-14-42 | 13 | 6.37 | 0.49
Colombier et al. 2020 | Experimental | Sintering magma analogues silica beads | https://doi.org/10.1007/s00445-020-1370-1 | Silicate | [5 empty] | Continuous decompression |  | Decompression | DRY1-14-34 | 4 | 1.04 | 0.26
Colombier et al. 2020 | Experimental | Sintering magma analogues silica beads | https://doi.org/10.1007/s00445-020-1370-1 | Silicate | [5 empty] | Continuous decompression |  | Decompression | DRY1-14-34 | 9 | 5.85 | 0.65
Colombier et al. 2020 | Experimental | Sintering magma analogues silica beads | https://doi.org/10.1007/s00445-020-1370-1 | Silicate | [5 empty] | Continuous decompression |  | Decompression | DRY1-14-34 | 15 | 12.45 | 0.83
Colombier et al. 2020 | Experimental | Sintering magma analogues silica beads | https://doi.org/10.1007/s00445-020-1370-1 | Silicate | [5 empty] | Continuous decompression |  | Decompression | DRY1-14-34 | 19 | 16.91 | 0.89
Colombier et al. 2020 | Experimental | Sintering magma analogues silica beads | https://doi.org/10.1007/s00445-020-1370-1 | Silicate | [5 empty] | Continuous decompression |  | Decompression | DRY1-14-34 | 23 | 21.62 | 0.94
Colombier et al. 2020 | Experimental | Sintering magma analogues silica beads | https://doi.org/10.1007/s00445-020-1370-1 | Silicate | [5 empty] | Continuous decompression |  | Decompression | DRY1-14-34 | 14 | 7.7 | 0.55
Colombier et al. 2020 | Experimental | Sintering magma analogues silica beads | https://doi.org/10.1007/s00445-020-1370-1 | Silicate | [5 empty] | Continuous decompression |  | Decompression | DRY1-14-34 | 15 | 3.6 | 0.24
Colombier et al. 2020 | Experimental | Sintering magma analogues silica beads | https://doi.org/10.1007/s00445-020-1370-1 | Silicate | [5 empty] | Continuous decompression |  | Decompression | DRY1-14-34 | 18 | 3.6 | 0.2
Colombier et al. 2020 | Experimental | Sintering magma analogues silica beads | https://doi.org/10.1007/s00445-020-1370-1 | Silicate | [5 empty] | Continuous decompression |  | Decompression | DRY1-14-31 | 10 | 6.2 | 0.62
Colombier et al. 2020 | Experimental | Sintering magma analogues silica beads | https://doi.org/10.1007/s00445-020-1370-1 | Silicate | [5 empty] | Continuous decompression |  | Decompression | DRY1-14-31 | 11 | 7.26 | 0.66
Colombier et al. 2020 | Experimental | Sintering magma analogues silica beads | https://doi.org/10.1007/s00445-020-1370-1 | Silicate | [5 empty] | Continuous decompression |  | Decompression | DRY1-14-31 | 13 | 9.62 | 0.74
Colombier et al. 2020 | Experimental | Sintering magma analogues silica beads | https://doi.org/10.1007/s00445-020-1370-1 | Silicate | [5 empty] | Continuous decompression |  | Decompression | DRY1-14-31 | 15 | 12.3 | 0.82
Colombier et al. 2020 | Experimental | Sintering magma analogues silica beads | https://doi.org/10.1007/s00445-020-1370-1 | Silicate | [5 empty] | Continuous decompression |  | Decompression | DRY1-14-31 | 16 | 13.92 | 0.87
Colombier et al. 2020 | Experimental | Sintering magma analogues silica beads | https://doi.org/10.1007/s00445-020-1370-1 | Silicate | [5 empty] | Continuous decompression |  | Decompression | DRY1-14-31 | 16 | 13.76 | 0.86
Colombier et al. 2020 | Experimental | Sintering magma analogues silica beads | https://doi.org/10.1007/s00445-020-1370-1 | Silicate | [5 empty] | Continuous decompression |  | Decompression | DRY1-14-31 | 15 | 11.1 | 0.74
Colombier et al. 2020 | Experimental | Sintering magma analogues silica beads | https://doi.org/10.1007/s00445-020-1370-1 | Silicate | [5 empty] | Continuous decompression |  | Decompression | DRY1-14-31 | 13 | 6.11 | 0.47
Colombier et al. 2020 | Experimental | Sintering magma analogues silica beads | https://doi.org/10.1007/s00445-020-1370-1 | Silicate | [5 empty] | Continuous decompression |  | Decompression | DRY1-14-31 | 19 | 4.18 | 0.22
Colombier et al. 2020 | Experimental | Sintering magma analogues silica beads | https://doi.org/10.1007/s00445-020-1370-1 | Silicate | [5 empty] | Continuous decompression |  | Decompression | DRY2-25-38 | 5 | 2.1 | 0.42
Colombier et al. 2020 | Experimental | Sintering magma analogues silica beads | https://doi.org/10.1007/s00445-020-1370-1 | Silicate | [5 empty] | Continuous decompression |  | Decompression | DRY2-25-38 | 5 | 2.05 | 0.41
Colombier et al. 2020 | Experimental | Sintering magma analogues silica beads | https://doi.org/10.1007/s00445-020-1370-1 | Silicate | [5 empty] | Continuous decompression |  | Decompression | DRY2-25-38 | 11 | 8.47 | 0.77
Colombier et al. 2020 | Experimental | Sintering magma analogues silica beads | https://doi.org/10.1007/s00445-020-1370-1 | Silicate | [5 empty] | Continuous decompression |  | Decompression | DRY2-25-38 | 15 | 13.35 | 0.89
Colombier et al. 2020 | Experimental | Sintering magma analogues silica beads | https://doi.org/10.1007/s00445-020-1370-1 | Silicate | [5 empty] | Continuous decompression |  | Decompression | DRY2-25-38 | 15 | 13.2 | 0.88
Colombier et al. 2020 | Experimental | Sintering magma analogues silica beads | https://doi.org/10.1007/s00445-020-1370-1 | Silicate | [5 empty] | Continuous decompression |  | Decompression | DRY2-25-38 | 15 | 12 | 0.8
Colombier et al. 2020 | Experimental | Sintering magma analogues silica beads | https://doi.org/10.1007/s00445-020-1370-1 | Silicate | [5 empty] | Continuous decompression |  | Decompression | DRY2-25-38 | 15 | 10.8 | 0.72
Colombier et al. 2020 | Experimental | Sintering magma analogues silica beads | https://doi.org/10.1007/s00445-020-1370-1 | Silicate | [5 empty] | Continuous decompression |  | Decompression | DRY2-25-38 | 16 | 10.56 | 0.66
Colombier et al. 2020 | Experimental | Sintering magma analogues silica beads | https://doi.org/10.1007/s00445-020-1370-1 | Silicate | [5 empty] | Continuous decompression |  | Decompression | DRY2-25-38 | 26 | 14.3 | 0.55
Colombier et al. 2020 | Experimental | Sintering magma analogues silica beads | https://doi.org/10.1007/s00445-020-1370-1 | Silicate | [5 empty] | Continuous decompression |  | Decompression | DRY2-25-38 | 37 | 14.06 | 0.38
Colombier et al. 2020 | Experimental | Sintering magma analogues silica beads | https://doi.org/10.1007/s00445-020-1370-1 | Silicate | [5 empty] | Continuous decompression |  | Decompression | DRY2-48-46 | 5 | 1.95 | 0.39
Colombier et al. 2020 | Experimental | Sintering magma analogues silica beads | https://doi.org/10.1007/s00445-020-1370-1 | Silicate | [5 empty] | Continuous decompression |  | Decompression | DRY2-48-46 | 5 | 1.65 | 0.33
Colombier et al. 2020 | Experimental | Sintering magma analogues silica beads | https://doi.org/10.1007/s00445-020-1370-1 | Silicate | [5 empty] | Continuous decompression |  | Decompression | DRY2-48-46 | 13 | 11.18 | 0.86
Colombier et al. 2020 | Experimental | Sintering magma analogues silica beads | https://doi.org/10.1007/s00445-020-1370-1 | Silicate | [5 empty] | Continuous decompression |  | Decompression | DRY2-48-46 | 16 | 13.28 | 0.83
Colombier et al. 2020 | Experimental | Sintering magma analogues silica beads | https://doi.org/10.1007/s00445-020-1370-1 | Silicate | [5 empty] | Continuous decompression |  | Decompression | DRY2-48-46 | 16 | 13.76 | 0.86
Colombier et al. 2020 | Experimental | Sintering magma analogues silica beads | https://doi.org/10.1007/s00445-020-1370-1 | Silicate | [5 empty] | Continuous decompression |  | Decompression | DRY2-48-46 | 16 | 13.44 | 0.84
Colombier et al. 2020 | Experimental | Sintering magma analogues silica beads | https://doi.org/10.1007/s00445-020-1370-1 | Silicate | [5 empty] | Continuous decompression |  | Decompression | DRY2-48-46 | 16 | 13.12 | 0.82
Colombier et al. 2020 | Experimental | Sintering magma analogues silica beads | https://doi.org/10.1007/s00445-020-1370-1 | Silicate | [5 empty] | Continuous decompression |  | Decompression | DRY2-48-46 | 16 | 8.64 | 0.54
Colombier et al. 2020 | Experimental | Sintering magma analogues silica beads | https://doi.org/10.1007/s00445-020-1370-1 | Silicate | [5 empty] | Continuous decompression |  | Decompression | DRY2-48-46 | 26 | 14.04 | 0.54
Colombier et al. 2020 | Experimental | Sintering magma analogues silica beads | https://doi.org/10.1007/s00445-020-1370-1 | Silicate | [5 empty] | Continuous decompression |  | Decompression | DRY1-44-43 | 6 | 3.48 | 0.58
Colombier et al. 2020 | Experimental | Sintering magma analogues silica beads | https://doi.org/10.1007/s00445-020-1370-1 | Silicate | [5 empty] | Continuous decompression |  | Decompression | DRY1-44-43 | 16 | 9.44 | 0.59
Colombier et al. 2020 | Experimental | Sintering magma analogues silica beads | https://doi.org/10.1007/s00445-020-1370-1 | Silicate | [5 empty] | Continuous decompression |  | Decompression | DRY1-44-43 | 22 | 12.32 | 0.56
Colombier et al. 2020 | Experimental | Sintering magma analogues silica beads | https://doi.org/10.1007/s00445-020-1370-1 | Silicate | [5 empty] | Continuous decompression |  | Decompression | DRY1-44-43 | 26 | 9.62 | 0.37
Colombier et al. 2020 | Experimental | Sintering magma analogues silica beads | https://doi.org/10.1007/s00445-020-1370-1 | Silicate | [5 empty] | Continuous decompression |  | Decompression | DRY1-44-43 | 28 | 6.44 | 0.23
Colombier et al. 2020 | Experimental | Sintering magma analogues silica beads | https://doi.org/10.1007/s00445-020-1370-1 | Silicate | [5 empty] | Welding |  | Densification | SINT-0-52 | 34 | 34 | 1
Colombier et al. 2020 | Experimental | Sintering magma analogues silica beads | https://doi.org/10.1007/s00445-020-1370-1 | Silicate | [5 empty] | Welding |  | Densification | SINT-0-52 | 33 | 33 | 1
Colombier et al. 2020 | Experimental | Sintering magma analogues silica beads | https://doi.org/10.1007/s00445-020-1370-1 | Silicate | [5 empty] | Welding |  | Densification | SINT-0-52 | 25 | 25 | 1
Colombier et al. 2020 | Experimental | Sintering magma analogues silica beads | https://doi.org/10.1007/s00445-020-1370-1 | Silicate | [5 empty] | Welding |  | Densification | SINT-0-52 | 18 | 17.82 | 0.99
Colombier et al. 2020 | Experimental | Sintering magma analogues silica beads | https://doi.org/10.1007/s00445-020-1370-1 | Silicate | [5 empty] | Welding |  | Densification | SINT-0-52 | 9 | 8.19 | 0.91
Colombier et al. 2020 | Experimental | Sintering magma analogues silica beads | https://doi.org/10.1007/s00445-020-1370-1 | Silicate | [5 empty] | Welding |  | Densification | SINT-0-52 | 4 | 2.76 | 0.69
Colombier et al. 2020 | Experimental | Sintering magma analogues silica beads | https://doi.org/10.1007/s00445-020-1370-1 | Silicate | [5 empty] | Welding |  | Densification | SINT-0-52 | 2 | 0.56 | 0.28
Colombier et al. 2020 | Experimental | Sintering magma analogues silica beads | https://doi.org/10.1007/s00445-020-1370-1 | Silicate | [5 empty] | Welding |  | Densification | SINT-40-55 | 38 | 38 | 1
Colombier et al. 2020 | Experimental | Sintering magma analogues silica beads | https://doi.org/10.1007/s00445-020-1370-1 | Silicate | [5 empty] | Welding |  | Densification | SINT-40-55 | 25 | 24.75 | 0.99
Colombier et al. 2020 | Experimental | Sintering magma analogues silica beads | https://doi.org/10.1007/s00445-020-1370-1 | Silicate | [5 empty] | Welding |  | Densification | SINT-40-55 | 18 | 17.1 | 0.95
Colombier et al. 2020 | Experimental | Sintering magma analogues silica beads | https://doi.org/10.1007/s00445-020-1370-1 | Silicate | [5 empty] | Welding |  | Densification | SINT-40-55 | 14 | 12.46 | 0.89
Colombier et al. 2020 | Experimental | Sintering magma analogues silica beads | https://doi.org/10.1007/s00445-020-1370-1 | Silicate | [5 empty] | Welding |  | Densification | SINT-40-55 | 10 | 7.5 | 0.75
Colombier et al. 2020 | Experimental | Sintering magma analogues silica beads | https://doi.org/10.1007/s00445-020-1370-1 | Silicate | [5 empty] | Welding |  | Densification | SINT-40-55 | 8 | 3.36 | 0.42
Graham et al., 2023 | Experimental |  | https://doi.org/10.1016/j.epsl.2022.117891 | Rhyolitic glass with wollastonite/corundum crystals | 76.3 |  |  |  |  | Vesiculation under decompression |  |  | MCO-Wo20-22 | 40.6 | 7.3 | 0.179802955665025 | 2.75422870333815e-16 | 1.94984459975804e-14 |  |  | 20
Graham et al., 2023 | Experimental |  | https://doi.org/10.1016/j.epsl.2022.117891 | Rhyolitic glass with wollastonite/corundum crystals | 76.3 |  |  |  |  | Vesiculation under decompression |  |  | MCO-Wo20-26 | 43.6 | 7.5 | 0.172018348623853 | 4.07380277804111e-15 | 4.26579518801592e-11 |  |  | 20
Graham et al., 2023 | Experimental |  | https://doi.org/10.1016/j.epsl.2022.117891 | Rhyolitic glass with wollastonite/corundum crystals | 76.3 |  |  |  |  | Vesiculation under decompression |  |  | MCO-Wo20-17 | 47.6 | 8.9 | 0.186974789915966 | 1.4791083881682e-13 | 3.63078054770101e-09 |  |  | 20
Graham et al., 2023 | Experimental |  | https://doi.org/10.1016/j.epsl.2022.117891 | Rhyolitic glass with wollastonite/corundum crystals | 76.3 |  |  |  |  | Vesiculation under decompression |  |  | MCO-Wo20-25 | 53.1 | 9.3 | 0.175141242937853 | 4.07380277804111e-15 | 2.23872113856833e-11 |  |  | 20
Graham et al., 2023 | Experimental |  | https://doi.org/10.1016/j.epsl.2022.117891 | Rhyolitic glass with wollastonite/corundum crystals | 76.3 |  |  |  |  | Vesiculation under decompression |  |  | MCO-Wo20-29 | 61.6 | 15.9 | 0.258116883116883 | 7.24435960074986e-14 | 1.0715193052376e-09 |  |  | 20
Graham et al., 2023 | Experimental |  | https://doi.org/10.1016/j.epsl.2022.117891 | Rhyolitic glass with wollastonite/corundum crystals | 76.3 |  |  |  |  | Vesiculation under decompression |  |  | MCO-Wo20-21 | 70.7 | 41.3 | 0.584158415841584 |  |  |  |  | 20
Graham et al., 2023 | Experimental |  | https://doi.org/10.1016/j.epsl.2022.117891 | Rhyolitic glass with wollastonite/corundum crystals | 76.3 |  |  |  |  | Vesiculation under decompression |  |  | MCO-Wo20-28 | 73.7 | 44.8 | 0.6078697421981 | 2.51188643150957e-12 | 1.28824955169313e-08 |  |  | 20
Graham et al., 2023 | Experimental |  | https://doi.org/10.1016/j.epsl.2022.117891 | Rhyolitic glass with wollastonite/corundum crystals | 76.3 |  |  |  |  | Vesiculation under decompression |  |  | MCO-Wo40-23 | 12 | 3.1 | 0.258333333333333 |  |  |  |  | 40
Graham et al., 2023 | Experimental |  | https://doi.org/10.1016/j.epsl.2022.117891 | Rhyolitic glass with wollastonite/corundum crystals | 76.3 |  |  |  |  | Vesiculation under decompression |  |  | MCO-Wo40-19 | 30.1 | 7.7 | 0.255813953488372 |  |  |  |  | 40
Graham et al., 2023 | Experimental |  | https://doi.org/10.1016/j.epsl.2022.117891 | Rhyolitic glass with wollastonite/corundum crystals | 76.3 |  |  |  |  | Vesiculation under decompression |  |  | MCO-Wo40-7 | 34.7 | 0.6 | 0.0172910662824207 | 3.09029543251358e-14 | 1.94984459975804e-10 |  |  | 40
Graham et al., 2023 | Experimental |  | https://doi.org/10.1016/j.epsl.2022.117891 | Rhyolitic glass with wollastonite/corundum crystals | 76.3 |  |  |  |  | Vesiculation under decompression |  |  | MCO-Wo40-15 | 41.6 | 10.1 | 0.242788461538462 |  |  |  |  | 40
Graham et al., 2023 | Experimental |  | https://doi.org/10.1016/j.epsl.2022.117891 | Rhyolitic glass with wollastonite/corundum crystals | 76.3 |  |  |  |  | Vesiculation under decompression |  |  | MCO-Wo40-8 | 48.6 | 18.4 | 0.378600823045267 | 9.12010839355907e-17 | 6.16595001861478e-15 |  |  | 40
Graham et al., 2023 | Experimental |  | https://doi.org/10.1016/j.epsl.2022.117891 | Rhyolitic glass with wollastonite/corundum crystals | 76.3 |  |  |  |  | Vesiculation under decompression |  |  | MCO-Wo40-10 | 43.5 | 13 | 0.298850574712644 | 3.23593656929628e-16 | 1.09647819614318e-13 |  |  | 40
Graham et al., 2023 | Experimental |  | https://doi.org/10.1016/j.epsl.2022.117891 | Rhyolitic glass with wollastonite/corundum crystals | 76.3 |  |  |  |  | Vesiculation under decompression |  |  | MCO-Wo40-16 | 49.9 | 26.2 | 0.525050100200401 | 1.3182567385564e-13 | 1.73780082874937e-10 |  |  | 40
Graham et al., 2023 | Experimental |  | https://doi.org/10.1016/j.epsl.2022.117891 | Rhyolitic glass with wollastonite/corundum crystals | 76.3 |  |  |  |  | Vesiculation under decompression |  |  | MCO-Wo40-11 | 65.8 | 37.7 | 0.572948328267477 |  |  |  |  | 40
Graham et al., 2023 | Experimental |  | https://doi.org/10.1016/j.epsl.2022.117891 | Rhyolitic glass with wollastonite/corundum crystals | 76.3 |  |  |  |  | Vesiculation under decompression |  |  | MCO-Wo40-17 | 58.1 | 35.8 | 0.61617900172117 | 7.58577575029184e-15 | 2.57039578276886e-12 |  |  | 40
Graham et al., 2023 | Experimental |  | https://doi.org/10.1016/j.epsl.2022.117891 | Rhyolitic glass with wollastonite/corundum crystals | 76.3 |  |  |  |  | Vesiculation under decompression |  |  | MCO-Wo40-18 | 65.5 | 39.9 | 0.609160305343511 | 2.51188643150957e-12 | 1.28824955169313e-08 |  |  | 40
Graham et al., 2023 | Experimental |  | https://doi.org/10.1016/j.epsl.2022.117891 | Rhyolitic glass with wollastonite/corundum crystals | 76.3 |  |  |  |  | Vesiculation under decompression |  |  | MCO-Wo40-14 | 70.9 | 53.5 | 0.754583921015515 | 2.39883291901949e-14 | 1.65958690743756e-11 |  |  | 40
Graham et al., 2023 | Experimental |  | https://doi.org/10.1016/j.epsl.2022.117891 | Rhyolitic glass with wollastonite/corundum crystals | 76.3 |  |  |  |  | Vesiculation under decompression |  |  | MCO-CW20-7 | 36.8 | 3 | 0.0815217391304348 |  |  |  |  | 20
Graham et al., 2023 | Experimental |  | https://doi.org/10.1016/j.epsl.2022.117891 | Rhyolitic glass with wollastonite/corundum crystals | 76.3 |  |  |  |  | Vesiculation under decompression |  |  | MCO-CW20-8 | 33.4 | 2.7 | 0.0808383233532934 | 1.69824365246174e-15 | 4.57088189614874e-12 |  |  | 20
Graham et al., 2023 | Experimental |  | https://doi.org/10.1016/j.epsl.2022.117891 | Rhyolitic glass with wollastonite/corundum crystals | 76.3 |  |  |  |  | Vesiculation under decompression |  |  | MCO-CW20-6 | 44.1 | 1.8 | 0.0408163265306122 |  |  |  |  | 20
Graham et al., 2023 | Experimental |  | https://doi.org/10.1016/j.epsl.2022.117891 | Rhyolitic glass with wollastonite/corundum crystals | 76.3 |  |  |  |  | Vesiculation under decompression |  |  | MCO-CW20-9 | 51.8 | 10.5 | 0.202702702702703 |  |  |  |  | 20
Graham et al., 2023 | Experimental |  | https://doi.org/10.1016/j.epsl.2022.117891 | Rhyolitic glass with wollastonite/corundum crystals | 76.3 |  |  |  |  | Vesiculation under decompression |  |  | MCO-CW20-5 | 55 | 5 | 0.0909090909090909 |  |  |  |  | 20
Graham et al., 2023 | Experimental |  | https://doi.org/10.1016/j.epsl.2022.117891 | Rhyolitic glass with wollastonite/corundum crystals | 76.3 |  |  |  |  | Vesiculation under decompression |  |  | MCO-CW20-10 | 54.8 | 5.8 | 0.105839416058394 | 2.29086765276776e-14 | 1.69824365246174e-10 |  |  | 20
Graham et al., 2023 | Experimental |  | https://doi.org/10.1016/j.epsl.2022.117891 | Rhyolitic glass with wollastonite/corundum crystals | 76.3 |  |  |  |  | Vesiculation under decompression |  |  | MCO-CW20-11 | 60 | 34 | 0.566666666666667 | 4.16869383470334e-14 | 2.69153480392691e-11 |  |  | 20
Graham et al., 2023 | Experimental |  | https://doi.org/10.1016/j.epsl.2022.117891 | Rhyolitic glass with wollastonite/corundum crystals | 76.3 |  |  |  |  | Vesiculation under decompression |  |  | MCO-CW40-4 | 31.4 | 6.9 | 0.219745222929936 |  |  |  |  | 40
Graham et al., 2023 | Experimental |  | https://doi.org/10.1016/j.epsl.2022.117891 | Rhyolitic glass with wollastonite/corundum crystals | 76.3 |  |  |  |  | Vesiculation under decompression |  |  | MCO-CW40-12 | 32.7 | 10.3 | 0.314984709480122 |  |  |  |  | 40
Graham et al., 2023 | Experimental |  | https://doi.org/10.1016/j.epsl.2022.117891 | Rhyolitic glass with wollastonite/corundum crystals | 76.3 |  |  |  |  | Vesiculation under decompression |  |  | MCO-CW40-10 | 33.1 | 6.9 | 0.208459214501511 |  |  |  |  | 40
Graham et al., 2023 | Experimental |  | https://doi.org/10.1016/j.epsl.2022.117891 | Rhyolitic glass with wollastonite/corundum crystals | 76.3 |  |  |  |  | Vesiculation under decompression |  |  | MCO-CW40-15 | 44.6 | 13.8 | 0.309417040358744 | 7.24435960074985e-15 | 2.63026799189538e-10 |  |  | 40
Graham et al., 2023 | Experimental |  | https://doi.org/10.1016/j.epsl.2022.117891 | Rhyolitic glass with wollastonite/corundum crystals | 76.3 |  |  |  |  | Vesiculation under decompression |  |  | MCO-CW40-11 | 60.5 | 34.3 | 0.566942148760331 | 2.39883291901949e-13 | 1.73780082874937e-09 |  |  | 40
Graham et al., 2023 | Experimental |  | https://doi.org/10.1016/j.epsl.2022.117891 | Rhyolitic glass with wollastonite/corundum crystals | 76.3 |  |  |  |  | Vesiculation under decompression |  |  | MCO-Co20-001 | 36.01 | 2.6 | 0.072202166064982 |  |  |  |  | 20
Graham et al., 2023 | Experimental |  | https://doi.org/10.1016/j.epsl.2022.117891 | Rhyolitic glass with wollastonite/corundum crystals | 76.3 |  |  |  |  | Vesiculation under decompression |  |  | MCO-Co20-002 | 45.13 | 3.3 | 0.0731220917349878 |  |  |  |  | 20
Graham et al., 2023 | Experimental |  | https://doi.org/10.1016/j.epsl.2022.117891 | Rhyolitic glass with wollastonite/corundum crystals | 76.3 |  |  |  |  | Vesiculation under decompression |  |  | MCO-Co20-003 | 57.58 | 17.8 | 0.309135116359847 |  |  |  |  | 20
Graham et al., 2023 | Experimental |  | https://doi.org/10.1016/j.epsl.2022.117891 | Rhyolitic glass with wollastonite/corundum crystals | 76.3 |  |  |  |  | Vesiculation under decompression |  |  | MCO-Co20-004 | 66.18 | 38.3 | 0.578724690238743 |  |  |  |  | 20